## EO_3610
Title | Stock Number | Dia. (mm) | Dimensions (mm) | EFL (mm) | NA | Substrate | FL Tolerance (%) | Aspheric DWL (nm) | Coating | Coating Specification | Asphere Figure Error (μm RMS) | Surface Quality | CA (mm) | ET (mm) | CT (mm) | f/# | Bevel | Compatible Window | Distance from Window to Lens (D) (mm) | Lightpath Lens Code | Operating Temperature (°C) | Type | Wavelength Range (nm) | Typical Applications | WD (mm) | Conjugate Distance | Transmitted Wavefront, P-V | Note | Transmitted Wavefront Error (λ, RMS) | RoHS | Certificate of Conformance | RoHS 2015 | Reach 240 | Reach 233
LightPath 355215 ¦ 4mm Dia., 0.30 NA, BBAR (350-700nm), Molded Aspheric Lens | 71-004 | 4.00 ±0.015 |  | 6.20 @ 520nm | 0.30 | H-FK61M | ±1 | 520 | BBAR (350-700nm) | Ravg ≤0.5% @ 350 - 700nm |  | 40-20 | 3.5 | 2.284 | 2.80 +/-0.025 | 1.55 | Protective bevel as needed |  |  | 355215 |  | Aspheric Lens | 350 - 700 | Collimate or Focus Laser Light | 4.33 | Infinite |  |  |  | Compliant | View
LightPath 357300 ¦ 4mm Dia., 0.70 NA, BBAR (350-700nm), Molded Aspheric Lens | 71-003 | 4.00 ±0.015 |  | 2.50 @ 405nm | 0.70 | D-LaK6 | ±1 | 405 | BBAR (350-700nm) | Ravg ≤0.5% @ 350 - 700nm |  | 40-20 | 3.6 | 0.822 | 1.84 +/- 0.02 | 0.625 | Protective bevel as needed | 0.25mm thick BK7 |  | 357300 |  | Aspheric Lens | 350 - 700 | Collimate or Focus Laser Light | 1.6 | Infinite |  |  |  | Compliant | View
LightPath 354850 ¦ 6.33mm Dia., 0.13 NA, BBAR (350-700nm), Molded Aspheric Lens | 83-543 | 6.33 ±0.015 |  | 22.00 @ 670nm | 0.13 | D-ZK3 | ±1 | 670 | BBAR (350-700nm) | Ravg ≤0.5% @ 350 - 700nm |  | 40-20 | 5.5 | 2.35 | 2.66 ±0.05 | 3.85 | Protective bevel as needed | Thickness: 0.25 (t) (mm) Material: BK7 | 19.157 | 354850 | ≤200 | Aspheric Lens | 350 - 700 | Collimate or Focus Laser Light | 20.41 | Infinite |  |  | < 0.12 |  | View | Compliant | Compliant
LightPath 354850 ¦ 6.33mm Dia., 0.13 NA, BBAR (600-1050nm), Molded Aspheric Lens | 83-544 | 6.33 ±0.015 |  | 22.00 @ 670nm | 0.13 | D-ZK3 | ±1 | 670 | BBAR (600-1050nm) | Rabs <1.0% @ 600 - 1050nm |  | 40-20 | 5.5 | 2.35 | 2.66 ±0.05 | 3.85 | Protective bevel as needed | Thickness: 0.25 (t) (mm) Material: BK7 | 19.157 | 354850 | ≤200 | Aspheric Lens | 600 - 1050 | Collimate or Focus Laser Light | 20.41 | Infinite |  |  | < 0.12 |  | View | Compliant | Compliant
LightPath 354430 ¦ 2mm Dia., 0.15 NA, BBAR (350-700nm), Molded Aspheric Lens | 83-546 | 2.00 ±0.015 |  | 5.00 @ 1550nm | 0.15 | D-ZK3 | ±1 | 1550 | BBAR (350-700nm) | Ravg ≤0.5% @ 350 - 700nm |  | 40-20 | 1.6 | 0.86 | 0.99 ±0.010 | 3.33 | Protective bevel as needed |  |  | 354430 | ≤200 | Aspheric Lens | 350 - 700 | Collimate or Focus Laser Light | 4.37 | Infinite |  |  | < 0.173 |  | View | Compliant |  | Compliant
LightPath 354430 ¦ 2mm Dia., 0.15 NA, BBAR (600-1050nm), Molded Aspheric Lens | 48-145 | 2.00 ±0.015 |  | 5.00 @ 1550nm | 0.15 | D-ZK3 | ±1 | 1550 | BBAR (600-1050nm) | Ravg <1.0% @ 600 - 1050nm |  | 40-20 | 1.6 | 0.86 | 1.01 ±0.05 | 3.33 | Protective bevel as needed |  |  | 354430 | ≤200 | Aspheric Lens | 600 - 1050 | Collimate or Focus Laser Light | 4.37 | Infinite |  |  | < 0.17 |  | View | Compliant | Compliant
LightPath 354120 ¦ 4.99mm Dia., 0.15 NA, BBAR (350-700nm), Molded Aspheric Lens | 16-689 | 4.99 ±0.015 |  | 15.04 @ 670nm | 0.15 | D-ZK3 | ±1 | 670 | BBAR (350-700nm) | Ravg ≤0.5% @ 350 - 700nm |  | 40-20 | 4.5 | 2.61 | 2.92 ±0.03 | 3.33 | Protective bevel as needed |  |  | 354120 | ≤200 | Aspheric Lens | 350 - 700 | Collimate or Focus Laser Light | 13.19 | Infinite |  |  | <0.076 | Compliant | View
LightPath 354280 ¦ 6.5mm Dia., 0.15 NA, BBAR (350-700nm), Molded Aspheric Lens | 87-113 | 6.50 ±0.020 |  | 18.40 @ 780nm | 0.15 | D-ZK3 | ±1 | 780 | BBAR (350-700nm) | Ravg ≤0.5% @ 350 - 700nm |  | 40-20 | 5.5 | 1.78 | 2.18 ±0.05 | 3.33 | Protective bevel as needed | Thickness: 0.25 (t) (mm) Material: BK7 | 15.856 | 354280 | ≤200 | Aspheric Lens | 350 - 700 | Collimate or Focus Laser Light | 17.11 | Infinite |  |  | < 0.09 |  | View | Compliant | Compliant
LightPath 354280 ¦ 6.5mm Dia., 0.15 NA, BBAR (600-1050nm), Molded Aspheric Lens | 87-114 | 6.50 ±0.020 |  | 18.40 @ 780nm | 0.15 | D-ZK3 | ±1 | 780 | BBAR (600-1050nm) | Rabs <1.0% @ 600 - 1050nm |  | 40-20 | 5.5 | 1.78 | 2.18 ±0.05 | 3.33 | Protective bevel as needed | Thickness: 0.25 (t) (mm) Material: BK7 | 15.856 | 354280 | ≤200 | Aspheric Lens | 600 - 1050 | Collimate or Focus Laser Light | 17.11 | Infinite |  |  | < 0.09 |  | View | Compliant | Compliant
LightPath 354260 ¦ 6.5mm Dia., 0.16 NA, BBAR (350-700nm), Molded Aspheric Lens | 37-098 | 6.50 ±0.015 |  | 15.29 @ 780nm | 0.16 | D-ZK3 | ±1 | 780 | BBAR (350-700nm) | Ravg ≤0.5% @ 350 - 700nm |  | 40-20 | 5 | 1.8 | 2.21 ±0.05 | 3.12 | Protective bevel as needed | Thickness: 0.25 (t) (mm) Material: BK7 | 12.727 | 354260 | ≤200 | Aspheric Lens | 350 - 700 | Collimate or Focus Laser Light | 13.98 | Infinite |  |  | < 0.09 |  | View | Compliant | Compliant
LightPath 354260 ¦ 6.5mm Dia., 0.16 NA, BBAR (600-1050nm), Molded Aspheric Lens | 37-099 | 6.50 ±0.015 |  | 15.29 @ 780nm | 0.16 | D-ZK3 | ±1 | 780 | BBAR (600-1050nm) | Rabs <1.0% @ 600 - 1050nm |  | 40-20 | 5 | 1.8 | 2.21 ±0.05 | 3.12 | Protective bevel as needed | Thickness: 0.25 (t) (mm) Material: BK7 | 12.727 | 354260 | ≤200 | Aspheric Lens | 600 - 1050 | Collimate or Focus Laser Light | 13.98 | Infinite |  |  | < 0.09 |  | View | Compliant | Compliant
LightPath 354260 ¦ 6.5mm Dia., 0.16 NA, BBAR (1050-1600nm), Molded Aspheric Lens | 37-100 | 6.50 ±0.015 |  | 15.29 @ 780nm | 0.16 | D-ZK3 | ±1 | 780 | BBAR (1050-1600nm) | Rabs <1.0% @ 1050 - 1600nm |  | 40-20 | 5 | 1.8 | 2.21 ±0.05 | 3.12 | Protective bevel as needed | Thickness: 0.25 (t) (mm) Material: BK7 | 12.727 | 354260 | ≤200 | Aspheric Lens | 1050 - 1600 | Collimate or Focus Laser Light | 13.98 | Infinite |  |  | < 0.09 |  | View | Compliant | Compliant
LightPath 354560 ¦ 6.33mm Dia., 0.18 NA, BBAR (600-1050nm), Molded Aspheric Lens | 46-372 | 6.33 ±0.015 |  | 13.86 @ 650nm | 0.18 | D-ZK3 | ±1 | 650 | BBAR (600-1050nm) | Ravg <1.0% @ 600 - 1050nm |  | 40-20 | 5.10 | 2.280 | 2.77 ±0.05 | 2.78 | Protective bevel as needed |  |  | 354560 | ≤200 | Aspheric Lens | 600 - 1050 | Collimate or Focus Laser Light | 12.11 | Infinite |  |  | < 0.07 |  | View | Compliant | Compliant
LightPath 354560 ¦ 6.33mm Dia., 0.18 NA, BBAR (1050-1600nm), Molded Aspheric Lens | 48-160 | 6.33 ±0.015 |  | 13.86 @ 650nm | 0.18 | D-ZK3 | ±1 | 650 | BBAR (1050-1600nm) | Rabs <1.0% @ 1050 - 1600nm |  | 40-20 | 5.10 | 2.280 | 2.77 ±0.05 | 2.78 | Protective bevel as needed |  |  | 354560 | ≤200 | Aspheric Lens | 1050 - 1600 | Collimate or Focus Laser Light | 12.11 | Infinite |  |  | < 0.070 |  | View | Compliant |  | Compliant
LightPath 354560 ¦ 6.33mm Dia., 0.18 NA, BBAR (350-700nm), Molded Aspheric Lens | 83-556 | 6.33 ±0.015 |  | 13.90 @ 650nm | 0.18 | D-ZK3 | ±1 | 650 | BBAR (350-700nm) | Ravg <0.5% @ 350 - 700nm |  | 40-20 | 5.10 | 2.28 | 2.77 ±0.05 | 2.78 | Protective bevel as needed |  |  | 354560 | ≤200 | Aspheric Lens | 350 - 700 | Collimate or Focus Laser Light | 12.11 | Infinite |  |  | < 0.07 |  | View | Compliant | Compliant
LightPath 354064 ¦ 6mm Dia., 0.24 NA, BBAR (1050-1600nm), Molded Aspheric Lens | 37-111 | 6.00 ±0.015 |  | 11.00 @ 633nm | 0.24 | D-ZK3 | ±1 | 633 | BBAR (1050-1600nm) | Rabs <1.0% @ 1050 - 1600nm |  | 80-50 | 5.2 | 2.59 | 3.10 ±0.05 | 2.50 | Protective bevel as needed | Thickness: 0.25 (t) (mm) Material: BK7 | 8.706 | 354064 | ≤200 | Aspheric Lens | 1050 - 1600 | Collimate or Focus Laser Light | 9.3 | Infinite |  |  | < 0.09 |  | View | Compliant | Compliant
LightPath 355615 ¦ 2.05mm Dia., 0.20 NA, BBAR (600-1050nm), Molded Aspheric Lens | 16-694 | 2.05 ±0.015 |  | 2.51 @ 1550nm | 0.20 | D-ZLaF52LA | ±1 | 1550 | BBAR (600-1050nm) | Ravg ≤0.5% @ 600 - 1050nm |  | 40-20 | 1.01 | 1.22 | 1.38 ±0.05 | 2.50 | Protective bevel as needed |  |  | 355615 | ≤200 | Aspheric Lens | 600 - 1050 | Collimate or Focus Laser Light | 1.731 | Infinite |  |  |  |  | View | Compliant |  | Compliant
0.25 NA 11.0mm FL VIS AR Coated, Molded Aspheric Lens | 47-142 | 7.20 ±0.015 |  | 11.00 @ 633nm | 0.25 | ECO-550 | ±1 | 633 | VIS | Ravg <0.6% @ 350 - 700nm | Diffraction Limited Transmitted Wavefront | 40-20 | 5.50 | 4.210 | 5.00 | 2.00 |  |  |  | 352220 | ≤200 | Aspheric Lens |  | Collimate or Focus Laser Light | 7.920 |  | Diffraction Limit | May be available in limited quantities, or require a minimum purchase quantity. Contact us for more information |  |  | View | Compliant |  | Compliant
LightPath 354220 ¦ 7.2mm Dia., 0.25 NA, BBAR (350-700nm), Molded Aspheric Lens | 87-117 | 7.20 ±0.020 |  | 11.00 @ 633nm | 0.25 | D-ZK3 | ±1 | 633 | BBAR (350-700nm) | Ravg ≤0.5% @ 350 - 700nm |  | 40-20 | 5.5 | 4.21 | 5.03 ±0.05 | 2.00 | Protective bevel as needed | Thickness: 0.25 (t) (mm) Material: BK7 | 6.909 | 354220 | ≤200 | Aspheric Lens | 350 - 700 | Collimate or Focus Laser Light | 7.9 | Infinite |  |  | < 0.04 |  | View | Compliant | Compliant
LightPath 354220 ¦ 7.2mm Dia., 0.25 NA, BBAR (600-1050nm), Molded Aspheric Lens | 87-118 | 7.20 ±0.020 |  | 11.00 @ 633nm | 0.25 | D-ZK3 | ±1 | 633 | BBAR (600-1050nm) | Rabs <1.0% @ 600 - 1050nm |  | 40-20 | 5.5 | 4.21 | 5.03 ±0.05 | 2.00 | Protective bevel as needed | Thickness: 0.25 (t) (mm) Material: BK7 | 6.909 | 354220 | ≤200 | Aspheric Lens | 600 - 1050 | Collimate or Focus Laser Light | 7.9 | Infinite |  |  | < 0.040 |  | View | Compliant |  | Compliant
LightPath 354220 ¦ 7.2mm Dia., 0.25 NA, BBAR (1050-1600nm), Molded Aspheric Lens | 87-119 | 7.20 ±0.020 |  | 11.00 @ 633nm | 0.25 | D-ZK3 | ±1 | 633 | BBAR (1050-1600nm) | Rabs <1.0% @ 1050 - 1600nm |  | 40-20 | 5.5 | 4.21 | 5.03 ±0.05 | 2.00 | Protective bevel as needed | Thickness: 0.25 (t) (mm) Material: BK7 | 6.909 | 354220 | ≤200 | Aspheric Lens | 1050 - 1600 | Collimate or Focus Laser Light | 7.9 | Infinite |  |  | < 0.04 |  | View | Compliant | Compliant
LightPath 355375 ¦ 6.51mm Dia., 0.30 NA, BBAR (350-700nm), Molded Aspheric Lens | 87-129 | 6.51 ±0.020 |  | 7.50 @ 780nm | 0.3 | D-ZLaF52LA | ±1 | 780 | BBAR (350-700nm) | Ravg ≤0.5% @ 350 - 700nm |  | 40-20 | 4.54 | 2.71 | 3.19 ±0.04 | 1.67 | Protective bevel as needed | Thickness: 0.250 (t) (mm) Material: BK7 | 5.151 | 355375 | ≤200 | Aspheric Lens | 350 - 700 | Collimate or Focus Laser Light | 5.8 | Infinite |  |  | < 0.05 |  | View | Compliant | Compliant
LightPath 355375 ¦ 6.51mm Dia., 0.30 NA, BBAR (600-1050nm), Molded Aspheric Lens | 87-130 | 6.51 ±0.020 |  | 7.50 @ 780nm | 0.3 | D-ZLaF52LA | ±1 | 780 | BBAR (600-1050nm) | Rabs <1.0% @ 600 - 1050nm |  | 40-20 | 4.54 | 2.71 | 3.19 ±0.04 | 1.67 | Protective bevel as needed | Thickness: 0.250 (t) (mm) Material: BK7 | 5.151 | 355375 | ≤200 | Aspheric Lens | 600 - 1050 | Collimate or Focus Laser Light | 5.8 | Infinite |  |  | < 0.05 |  | View | Compliant | Compliant
LightPath 355375 ¦ 6.51mm Dia., 0.30 NA, BBAR (1050-1600nm), Molded Aspheric Lens | 87-131 | 6.51 ±0.020 |  | 7.50 @ 780nm | 0.3 | D-ZLaF52LA | ±1 | 780 | BBAR (1050-1600nm) | Rabs <1.0% @ 1050 - 1600nm |  | 40-20 | 4.54 | 2.71 | 3.19 ±0.04 | 1.67 | Protective bevel as needed | Thickness: 0.250 (t) (mm) Material: BK7 | 5.151 | 355375 | ≤200 | Aspheric Lens | 1050 - 1600 | Collimate or Focus Laser Light | 5.8 | Infinite |  |  | < 0.05 |  | View | Compliant | Compliant
LightPath 355397 ¦ 7.2mm Dia., 0.30 NA, BBAR (350-700nm), Molded Aspheric Lens | 87-121 | 7.20 ±0.020 |  | 11.00 @ 670nm | 0.3 | D-ZLaF52LA | ±1 | 670 | BBAR (350-700nm) | Ravg ≤0.5% @ 350 - 700nm |  | 60-40 | 6.68 | 1.28 | 1.95 ±0.05 | 1.67 | Protective bevel as needed | Thickness: 0.28 (t) (mm) Material: BK7 | 9.346 | 355397 | ≤200 | Aspheric Lens | 350 - 700 | Collimate or Focus Laser Light | 10 | Infinite |  |  | < 0.09 |  | View | Compliant | Compliant
LightPath 355397 ¦ 7.2mm Dia., 0.30 NA, BBAR (600-1050nm), Molded Aspheric Lens | 87-122 | 7.20 ±0.020 |  | 11.00 @ 670nm | 0.3 | D-ZLaF52LA | ±1 | 670 | BBAR (600-1050nm) | Rabs <1.0% @ 600 - 1050nm |  | 60-40 | 6.68 | 1.28 | 1.95 ±0.05 | 1.67 | Protective bevel as needed | Thickness: 0.28 (t) (mm) Material: BK7 | 9.346 | 355397 | ≤200 | Aspheric Lens | 600 - 1050 | Collimate or Focus Laser Light | 10 | Infinite |  |  | < 0.09 |  | View | Compliant | Compliant
LightPath 353515 ¦ 3mm Dia., 0.40 NA, BBAR (350-700nm), Molded Aspheric Lens | 16-684 | 3.00 ±0.015 |  | 3.52 @ 515nm | 0.4 | H-FK61 | ±1 | 515 | BBAR (350-700nm) | Ravg ≤0.5% @ 350 - 700nm |  | 40-20 | 2.7 | 1.30 | 1.91 ±0.03 | 1.25 | Protective bevel as needed | Thickness: 0.25 (t) (mm) Material: BK7 |  | 353515 | ≤200 | Aspheric Lens | 350 - 700 | Collimate or Focus Laser Light | 2.3 | Infinite |  |  | <0.040 |  | View | Compliant | Compliant
LightPath 355110 ¦ 7.2mm Dia., 0.40 NA, BBAR (350-700nm), Molded Aspheric Lens | 87-125 | 7.20 ±0.020 |  | 6.24 @ 780nm | 0.4 | D-ZLaF52LA | ±1 | 780 | BBAR (350-700nm) | Ravg ≤0.5% @ 350 - 700nm |  | 40-20 | 5 | 4.25 | 5.16 ±0.05 | 1.25 | Protective bevel as needed | Thickness: 0.28 (t) (mm) Material: BK7 | 2.682 | 355110 | ≤200 | Aspheric Lens | 350 - 700 | Collimate or Focus Laser Light | 3.5 | Infinite |  |  | < 0.07 |  | View | Compliant | Compliant
LightPath 355110 ¦ 7.2mm Dia., 0.40 NA, BBAR (600-1050nm), Molded Aspheric Lens | 87-126 | 7.20 ±0.020 |  | 6.24 @ 780nm | 0.4 | D-ZLaF52LA | ±1 | 780 | BBAR (600-1050nm) | Rabs <1.0% @ 600 - 1050nm |  | 40-20 | 5 | 4.25 | 5.16 ±0.05 | 1.25 | Protective bevel as needed | Thickness: 0.28 (t) (mm) Material: BK7 | 2.682 | 355110 | ≤200 | Aspheric Lens | 600 - 1050 | Collimate or Focus Laser Light | 3.5 | Infinite |  |  | < 0.07 |  | View | Compliant | Compliant
LightPath 355110 ¦ 7.2mm Dia., 0.40 NA, BBAR (1050-1600nm), Molded Aspheric Lens | 87-127 | 7.20 ±0.020 |  | 6.24 @ 780nm | 0.4 | D-ZLaF52LA | ±1 | 780 | BBAR (1050-1600nm) | Rabs <1.0% @ 1050 - 1600nm |  | 40-20 | 5 | 4.25 | 5.16 ±0.05 | 1.25 | Protective bevel as needed | Thickness: 0.28 (t) (mm) Material: BK7 | 2.682 | 355110 | ≤200 | Aspheric Lens | 1050 - 1600 | Collimate or Focus Laser Light | 3.5 | Infinite |  |  | < 0.07 |  | View | Compliant | Compliant
LightPath 354350 ¦ 4.7mm Dia., 0.43 NA, BBAR (350-700nm), Molded Aspheric Lens | 83-578 | 4.70 ±0.015 |  | 4.50 @ 980nm | 0.43 | D-ZK3 | ±1 | 980 | BBAR (350-700nm) | Ravg ≤0.5% @ 350 - 700nm |  | 40-20 | 3.7 | 2.77 | 3.65 ±0.04 | 1.16 | Protective bevel as needed |  |  | 354350 | ≤200 | Aspheric Lens | 350 - 700 | Collimate or Focus Laser Light | 2.2 | Infinite |  |  | < 0.07 |  | View | Compliant | Compliant
LightPath 354350 ¦ 4.7mm Dia., 0.43 NA, BBAR (600-1050nm), Molded Aspheric Lens | 83-579 | 4.70 ±0.015 |  | 4.50 @ 980nm | 0.43 | D-ZK3 | ±1 | 980 | BBAR (600-1050nm) | Rabs <1.0% @ 600 - 1050nm |  | 40-20 | 3.7 | 2.77 | 3.65 ±0.04 | 1.16 | Protective bevel as needed |  |  | 354350 | ≤200 | Aspheric Lens | 600 - 1050 | Collimate or Focus Laser Light | 2.2 | Infinite |  |  | < 0.07 |  | View | Compliant | Compliant
LightPath 354350 ¦ 4.7mm Dia., 0.43 NA, BBAR (1050-1600nm), Molded Aspheric Lens | 83-580 | 4.70 ±0.015 |  | 4.50 @ 980nm | 0.43 | D-ZK3 | ±1 | 980 | BBAR (1050-1600nm) | Rabs <1.0% @ 1050 - 1600nm |  | 40-20 | 3.7 | 2.77 | 3.65 ±0.03 | 1.16 | Protective bevel as needed |  |  | 354350 | ≤200 | Aspheric Lens | 1050 - 1600 | Collimate or Focus Laser Light | 2.2 | Infinite |  |  | < 0.07 |  | View | Compliant | Compliant
LightPath 354525 ¦ 6.65mm Dia., 0.44 NA, BBAR (350-700nm), Molded Aspheric Lens | 19-701 | 6.65 ±0.015 |  | 6.70 @ 515nm | 0.44 | D-ZK3 | ±1 |  | BBAR (350-700nm) | Ravg ≤0.5% @ 350 - 700nm |  | 60-40 | 5.75 | 1.82 | 3.02 ±0.03 | 1.01 | Protective bevel as needed | Thickness: 0.25 (t) (mm) Material: BK7 | 4.25 | 354525 | ≤200 |  | 350 - 700 | Collimate or Focus Laser Light | 4.9 | Infinite |  |  | <0.05 |  | View | Compliant | Compliant
LightPath 354525 ¦ 6.65mm Dia., 0.44 NA, BBAR (600-1050nm), Molded Aspheric Lens | 19-702 | 6.65 ±0.015 |  | 6.70 @ 515nm | 0.44 | D-ZK3 | ±1 |  | BBAR (600-1050nm) | Rabs <1.0% @ 600 - 1050nm |  | 60-40 | 5.75 | 1.82 | 3.02 ±0.03 | 1.01 | Protective bevel as needed | Thickness: 0.25 (t) (mm) Material: BK7 | 4.25 | 354525 | ≤200 |  | 600 - 1050 | Collimate or Focus Laser Light | 4.9 | Infinite |  |  | <0.05 |  | View | Compliant | Compliant
LightPath 355022 ¦ 5.42mm Dia., 0.47 NA, BBAR (350-700nm), Molded Aspheric Lens | 16-687 | 5.42 ±0.015 |  | 4.47 @ 780nm | 0.47 | D-ZLaF52LA | ±1 | 780 | BBAR (350-700nm) | Ravg ≤0.5% @ 350 - 700nm |  | 40-20 | 4.2 | 2.53 | 3.27 ±0.05 | 1.06 | Protective bevel as needed | Thickness: 1.20 (t) (mm) Material: BK7 |  | 355022 | ≤200 | Aspheric Lens | 350 - 700 | Collimate or Focus Laser Light | 3.08 | Infinite |  |  |  |  | View | Compliant |  | Compliant
LightPath 354453 ¦ 6mm Dia., 0.55 NA, BBAR (1050-1600nm), Molded Aspheric Lens | 87-159 | 6.00 ±0.020 |  | 4.60 @ 655nm | 0.55 | D-ZK3 | ±1 | 655 | BBAR (1050-1600nm) | Rabs <1.0% @ 1050 - 1600nm |  | 40-20 | 4.8 | 1.75 | 3.14 ±0.02 | 0.91 | Protective bevel as needed | Thickness: 0.28 (t) (mm) Material: BK7 | 2.049 | 354453 | ≤200 | Aspheric Lens | 1050 - 1600 | Collimate or Focus Laser Light | 2.7 | Infinite |  |  | < 0.09 |  | View | Compliant | Compliant
LightPath 355485 ¦ 1 x 1mm, 0.50 NA, BBAR (350-700nm), Molded Aspheric Lens | 37-112 |  | 1.0 x 1.0 ±0.015 | 0.55 @ 1550nm | 0.5 | D-ZLaF52LA | ±1 | 1550 | BBAR (350-700nm) | Ravg ≤0.5% @ 350 - 700nm |  | 40-20 | 0.35 | 0.51 | 0.66 ±0.05 | 1.00 | Protective bevel as needed |  |  | 355485 | ≤200 | Aspheric Lens | 350 - 700 | Finite Conjugate for Magnification | 0.3 | Finite |  | NA, Image (mm): 0.10 WD, Image (mm): 3.03 WD, Object (mm): 0.3 | < 0.040 |  | View | Compliant |  | Compliant
LightPath 355485 ¦ 1 x 1mm, 0.50 NA, BBAR (600-1050nm), Molded Aspheric Lens | 37-113 |  | 1.0 x 1.0 ±0.015 | 0.55 @ 1550nm | 0.5 | D-ZLaF52LA | ±1 | 1550 | BBAR (600-1050nm) | Rabs <1.0% @ 600 - 1050nm |  | 40-20 | 0.35 | 0.51 | 0.66 ±0.05 | 1.00 | Protective bevel as needed |  |  | 355485 | ≤200 | Aspheric Lens | 600 - 1050 | Finite Conjugate for Magnification | 0.3 | Finite |  | NA, Image (mm): 0.10 WD, Image (mm): 3.03 WD, Object (mm): 0.3 | < 0.040 |  | View | Compliant |  | Compliant
LightPath 355485 ¦ 1 x 1mm, 0.50 NA, BBAR (1050-1600nm), Molded Aspheric Lens | 37-114 |  | 1.0 x 1.0 ±0.015 | 0.55 @ 1550nm | 0.5 | D-ZLaF52LA | ±1 | 1550 | BBAR (1050-1600nm) | Rabs <1.0% @ 1050 - 1600nm |  | 40-20 | 0.35 | 0.51 | 0.66 ±0.05 | 1.00 | Protective bevel as needed |  |  | 355485 | ≤200 | Aspheric Lens | 1050 - 1600 | Finite Conjugate for Magnification | 0.3 | Finite |  | NA, Image (mm): 0.10 WD, Image (mm): 3.03 WD, Object (mm): 0.3 | < 0.04 |  | View | Compliant | Compliant
LightPath 355198 ¦ 1.4mm Dia., 0.50 NA, BBAR (1050-1600nm), Molded Aspheric Lens | 16-704 | 1.40 ±0.015 |  | 1.05 @ 1550nm | 0.5 | D-ZLaF52LA | ±1 | 1550 | BBAR (1050-1600nm) | Rabs <1.0% @ 1050 - 1600nm |  | 40-20 | 1.1 | 0.50 | 0.71 ±0.03 | 1.00 | Protective bevel as needed |  |  | 355198 | ≤200 | Aspheric Lens | 1050 - 1600 | Collimate or Focus Laser Light | 0.61 | Infinite |  |  | <0.150 |  | View | Compliant | Compliant
LightPath 354240 ¦ 9.94mm Dia., 0.50 NA, BBAR (350-700nm), Molded Aspheric Lens | 37-102 | 9.94 ±0.015 |  | 8.00 @ 780nm | 0.5 | D-ZK3 | ±1 | 780 | BBAR (350-700nm) | Ravg ≤0.5% @ 350 - 700nm |  | 40-20 | 8 | 1.44 | 3.43 ±0.05 | 1.00 | Protective bevel as needed | Thickness: 0.25 (t) (mm) Material: BK7 | 4.911 | 354240 | ≤200 | Aspheric Lens | 350 - 700 | Collimate or Focus Laser Light | 5.9 | Infinite |  |  | < 0.08 |  | View | Compliant | Compliant
LightPath 354240 ¦ 9.94mm Dia., 0.50 NA, BBAR (600-1050nm), Molded Aspheric Lens | 37-103 | 9.94 ±0.015 |  | 8.00 @ 780nm | 0.5 | D-ZK3 | ±1 | 780 | BBAR (600-1050nm) | Rabs <1.0% @ 600 - 1050nm |  | 40-20 | 8 | 1.44 | 3.43 ±0.05 | 1.00 | Protective bevel as needed | Thickness: 0.25 (t) (mm) Material: BK7 | 4.911 | 354240 | ≤200 | Aspheric Lens | 600 - 1050 | Collimate or Focus Laser Light | 5.9 | Infinite |  |  | < 0.08 |  | View | Compliant | Compliant
LightPath 354240 ¦ 9.94mm Dia., 0.50 NA, BBAR (1050-1600nm), Molded Aspheric Lens | 37-104 | 9.94 ±0.015 |  | 8.00 @ 780nm | 0.5 | D-ZK3 | ±1 | 780 | BBAR (1050-1600nm) | Rabs <1.0% @ 1050 - 1600nm |  | 40-20 | 8 | 1.44 | 3.43 ±0.05 | 1.00 | Protective bevel as needed | Thickness: 0.25 (t) (mm) Material: BK7 | 4.911 | 354240 | ≤200 | Aspheric Lens | 1050 - 1600 | Collimate or Focus Laser Light | 5.9 | Infinite |  |  | < 0.08 |  | View | Compliant | Compliant
LightPath 354125 ¦ 11mm Dia., 0.50 NA, BBAR (350-700nm), Molded Aspheric Lens | 33-425 | 11.00 ±0.015 |  | 10.00 @ 633nm | 0.5 | D-ZK3 | ±1 | 633 | BBAR (350-700nm) | Ravg ≤0.5% @ 350 - 700nm |  | 60-40 | 10 | 1.092 | 3.64 ±0.40 | 1.00 | Protective bevel as needed | Thickness: 0.25 (t) (mm) Material: B-K7 |  | 354125 | ≤200 | Aspheric Lens | 350 - 700 | Collimate or Focus Laser Light | 7.8 | Infinite |  |  | < 0.09 |  | View | Compliant | Compliant
LightPath 354125 ¦ 11mm Dia., 0.50 NA, BBAR (600-1050nm), Molded Aspheric Lens | 33-426 | 11.00 ±0.015 |  | 10.00 @ 633nm | 0.5 | D-ZK3 | ±1 | 633 | BBAR (600-1050nm) | Rabs <1.0% @ 600 - 1050nm |  | 60-40 | 10 | 1.092 | 3.64 ±0.40 | 1.00 | Protective bevel as needed | Thickness: 0.25 (t) (mm) Material: B-K7 |  | 354125 | ≤200 | Aspheric Lens | 600 - 1050 | Collimate or Focus Laser Light | 7.8 | Infinite |  |  | < 0.09 |  | View | Compliant | Compliant
LightPath 354125 ¦ 11mm Dia., 0.50 NA, BBAR (1050-1600nm), Molded Aspheric Lens | 33-427 | 11.00 ±0.015 |  | 10.00 @ 633nm | 0.5 | D-ZK3 | ±1 | 633 | BBAR (1050-1600nm) | Rabs <1.0% @ 1050 - 1600nm |  | 60-40 | 10 | 1.092 | 3.64 ±0.40 | 1.00 | Protective bevel as needed | Thickness: 0.25 (t) (mm) Material: B-K7 |  | 354125 | ≤200 | Aspheric Lens | 1050 - 1600 | Collimate or Focus Laser Light | 7.8 | Infinite |  |  | < 0.087 |  | View | Compliant |  | Compliant
LightPath 354115 ¦ 9.2mm Dia., 0.54 NA, BBAR (350-700nm), Molded Aspheric Lens | 16-691 | 9.20 ±0.015 |  | 6.75 @ 633nm | 0.54 | D-ZK3 | ±1 | 633 | BBAR (350-700nm) | Ravg ≤0.5% @ 350 - 700nm |  | 60-40 | 7 | 2.15 | 4.08 ±0.02 | 0.93 | Protective bevel as needed | Thickness: 0.25 (t) (mm) Material: BK7 |  | 354115 | ≤200 | Aspheric Lens | 350 - 700 | Collimate or Focus Laser Light | 4.3 | Infinite |  |  | <0.087 |  | View | Compliant | Compliant
LightPath 354453 ¦ 6mm Dia., 0.55 NA, BBAR (350-700nm), Molded Aspheric Lens | 87-157 | 6.00 ±0.020 |  | 4.60 @ 655nm | 0.55 | D-ZK3 | ±1 | 655 | BBAR (350-700nm) | Ravg ≤0.5% @ 350 - 700nm |  | 40-20 | 4.8 | 1.75 | 3.14 ±0.02 | 0.91 | Protective bevel as needed | Thickness: 0.28 (t) (mm) Material: BK7 |  | 354453 | ≤200 | Aspheric Lens | 350 - 700 | Collimate or Focus Laser Light | 2.7 | Infinite |  |  | < 0.09 |  | View | Compliant | Compliant
LightPath 354453 ¦ 6mm Dia., 0.55 NA, BBAR (600-1050nm), Molded Aspheric Lens | 87-158 | 6.00 ±0.020 |  | 4.60 @ 655nm | 0.55 | D-ZK3 | ±1 | 655 | BBAR (600-1050nm) | Rabs <1.0% @ 600 - 1050nm |  | 40-20 | 4.8 | 1.75 | 3.14 ±0.02 | 0.91 | Protective bevel as needed | Thickness: 0.28 (t) (mm) Material: BK7 | 2.049 | 354453 | ≤200 | Aspheric Lens | 600 - 1050 | Collimate or Focus Laser Light | 2.7 | Infinite |  |  | < 0.09 |  | View | Compliant | Compliant
LightPath 352240 ¦ 9.94mm Dia., 0.50 NA, BBAR (350-700nm), Molded Aspheric Lens | 47-144 | 9.94 ±0.015 |  | 8.00 @ 780nm | 0.50 | ECO-550 | ±1 | 780 | BBAR (350-700nm) | Ravg ≤0.5% @ 350 - 700nm | Diffraction Limited Transmitted Wavefront | 40-20 | 8.00 | 1.56 | 3.69 ±0.04 | 1.00 | Protective bevel as needed |  |  | 352240 | ≤200 | Aspheric Lens | 350 - 700 | Collimate or Focus Laser Light | 5.92 | Infinite |  |  | < 0.040 |  | View | Compliant |  | Compliant
LightPath 355151 ¦ 3mm Dia., 0.50 NA, BBAR (350-700nm), Molded Aspheric Lens | 83-582 | 3.00 ±0.015 |  | 2.00 @ 780nm | 0.50 | D-ZLaF52LA | ±1 | 780 | BBAR (350-700nm) | Ravg ≤0.5% @ 350 - 700nm |  | 40-20 | 2 | 1.40 | 1.89 ±0.03 | 1.00 | Protective bevel as needed | Thickness: 0.25 (t) (mm) Material: BK7 | 0.479 | 355151 | ≤200 | Aspheric Lens | 350 - 700 | Collimate or Focus Laser Light | 1.029 | Infinite |  |  | < 0.07 |  | View | Compliant | Compliant
LightPath 355151 ¦ 3mm Dia., 0.50 NA, BBAR (600-1050nm), Molded Aspheric Lens | 83-583 | 3.00 ±0.015 |  | 2.00 @ 780nm | 0.50 | D-ZLaF52LA | ±1 | 780 | BBAR (600-1050nm) | Rabs <1.0% @ 600 - 1050nm |  | 40-20 | 2 | 1.40 | 1.89 ±0.03 | 1.00 | Protective bevel as needed | Thickness: 0.25 (t) (mm) Material: BK7 | 0.479 | 355151 | ≤200 | Aspheric Lens | 600 - 1050 | Collimate or Focus Laser Light | 1.029 | Infinite |  |  | < 0.07 |  | View | Compliant | Compliant
LightPath 355440 ¦ 4.7mm Dia., 0.50 NA, BBAR (350-700nm), Molded Aspheric Lens | 87-133 | 4.70 ±0.020 |  | 2.76 @ 980nm | 0.5 | D-ZLaF52LA | ±1 | 980 | BBAR (350-700nm) | Ravg ≤0.5% @ 350 - 700nm |  | 40-20 | 4.12 | 2.68 | 3.83 ±0.05 | 0.96 | Protective bevel as needed | Thickness: 0.25 (t) (mm) Material: BK7 | 1.962 | 355440 | ≤200 | Aspheric Lens | 350 - 700 | Finite Conjugate for Magnification | 7.09 | Finite |  | NA, Object (mm): 0.26 WD, Image (mm): 7.09 WD, Object (mm): 2.71 | < 0.20 |  | View | Compliant | Compliant
LightPath 355440 ¦ 4.7mm Dia., 0.50 NA, BBAR (600-1050nm), Molded Aspheric Lens | 87-134 | 4.70 ±0.020 |  | 2.76 @ 980nm | 0.5 | D-ZLaF52LA | ±1 | 980 | BBAR (600-1050nm) | Rabs <1.0% @ 600 - 1050nm |  | 40-20 | 4.12 | 2.68 | 3.83 ±0.05 | 0.96 | Protective bevel as needed | Thickness: 0.25 (t) (mm) Material: BK7 | 1.962 | 355440 | ≤200 | Aspheric Lens | 600 - 1050 | Finite Conjugate for Magnification | 7.09 | Finite |  | NA, Object (mm): 0.26 WD, Image (mm): 7.09 WD, Object (mm): 2.71 | < 0.200 |  | View | Compliant | Compliant
LightPath 355160 ¦ 4mm Dia., 0.55 NA, BBAR (350-700nm), Molded Aspheric Lens | 83-605 | 4.00 ±0.015 |  | 2.73 @ 780nm | 0.55 | D-ZLaF52LA | ±1 | 780 | BBAR (350-700nm) | Ravg ≤0.5% @ 350 - 700nm |  | 40-20 | 3 | 0.71 | 1.43 ±0.05 | 0.91 | Protective bevel as needed | Thickness: 1.20 (t) (mm) Material: Polycarbonate | 1.170 | 355160 | ≤200 | Aspheric Lens | 350 - 700 | Collimate or Focus Laser Light | 2.37 | Infinite |  |  | < 0.09 |  | View | Compliant | Compliant
LightPath 355160 ¦ 4mm Dia., 0.55 NA, BBAR (600-1050nm), Molded Aspheric Lens | 83-606 | 4.00 ±0.015 |  | 2.73 @ 780nm | 0.55 | D-ZLaF52LA | ±1 | 780 | BBAR (600-1050nm) | Rabs <1.0% @ 600 - 1050nm |  | 40-20 | 3 | 0.71 | 1.43 ±0.05 | 0.91 | Protective bevel as needed | Thickness: 1.20 (t) (mm) Material: Polycarbonate | 1.170 | 355160 | ≤200 | Aspheric Lens | 600 - 1050 | Collimate or Focus Laser Light | 2.37 | Infinite |  |  | < 0.09 |  | View | Compliant | Compliant
LightPath 355160 ¦ 4mm Dia., 0.55 NA, BBAR (1050-1600nm), Molded Aspheric Lens | 83-607 | 4.00 ±0.015 |  | 2.73 @ 780nm | 0.55 | D-ZLaF52LA | ±1 | 780 | BBAR (1050-1600nm) | Rabs <1.0% @ 1050 - 1600nm |  | 40-20 | 3 | 0.71 | 1.43 ±0.05 | 0.91 | Protective bevel as needed | Thickness: 1.20 (t) (mm) Material: Polycarbonate | 1.170 | 355160 | ≤200 | Aspheric Lens | 1050 - 1600 | Collimate or Focus Laser Light | 2.37 | Infinite |  |  | < 0.087 |  | View | Compliant |  | Compliant
LightPath 355390 ¦ 4.5mm Dia., 0.55 NA, BBAR (350-700nm), Molded Aspheric Lens | 83-616 | 4.50 ±0.015 |  | 2.75 @ 830nm | 0.55 | D-ZLaF52LA | ±1 | 830 | BBAR (350-700nm) | Ravg ≤0.5% @ 350 - 700nm |  | 40-20 | 3.6 | 1.13 | 1.90 ±0.04 | 0.91 | Protective bevel as needed |  |  | 355390 | ≤200 | Aspheric Lens | 350 - 700 | Collimate or Focus Laser Light | 2.16 | Infinite |  |  | < 1.30 |  | View | Compliant | Compliant
LightPath 355390 ¦ 4.5mm Dia., 0.55 NA, BBAR (600-1050nm), Molded Aspheric Lens | 66-926 | 4.50 ±0.015 |  | 2.75 @ 830nm | 0.55 | D-ZLaF52LA | ±1 | 830 | BBAR (600-1050nm) | Rabs <1.0% @ 600 - 1050nm |  | 40-20 | 3.6 | 1.13 | 1.90 ±0.04 | 0.91 | Protective bevel as needed |  |  | 355390 | ≤200 | Aspheric Lens | 600 - 1050 | Collimate or Focus Laser Light | 2.16 | Infinite |  |  | < 1.30 |  | View | Compliant | Compliant
LightPath 355390 ¦ 4.5mm Dia., 0.55 NA, BBAR (1050-1600nm), Molded Aspheric Lens | 66-927 | 4.50 ±0.015 |  | 2.75 @ 830nm | 0.55 | D-ZLaF52LA | ±1 | 830 | BBAR (1050-1600nm) | Rabs <1.0% @ 1050 - 1600nm |  | 40-20 | 3.6 | 1.13 | 1.90 ±0.04 | 0.91 | Protective bevel as needed |  |  | 355390 | ≤200 | Aspheric Lens | 1050 - 1600 | Collimate or Focus Laser Light | 2.16 | Infinite |  |  | < 1.30 |  | View | Compliant | Compliant
LightPath 355625 ¦ 5.585mm Dia., 0.55 NA, BBAR (350-700nm), Molded Aspheric Lens | 16-699 | 5.59 ±0.015 |  | 4.13 @ 447nm | 0.55 | D-ZLaF52LA | ±1 | 447 | BBAR (350-700nm) | Ravg ≤0.5% @ 350 - 700nm |  | 40-20 | 4.6 | 2.73 | 3.70 ±0.03 | 0.91 | Protective bevel as needed |  |  | 355625 | ≤200 | Aspheric Lens | 350 - 700 | Collimate or Focus Laser Light | 2.2 | Infinite |  |  |  |  | View | Compliant |  | Compliant
LightPath 355625 ¦ 5.585mm Dia., 0.55 NA, BBAR (1050-1600nm), Molded Aspheric Lens | 16-701 | 5.59 ±0.015 |  | 4.13 @ 447nm | 0.55 | D-ZLaF52LA | ±1 | 447 | BBAR (1050-1600nm) | Rabs <1.0% @ 1050 - 1600nm |  | 40-20 | 4.6 | 2.73 | 3.70 ±0.03 | 0.91 | Protective bevel as needed |  |  | 355625 | ≤200 | Aspheric Lens | 1050 - 1600 | Collimate or Focus Laser Light | 2.2 | Infinite |  |  | <0.200 |  | View | Compliant | Compliant
LightPath 355230 ¦ 6.33mm Dia., 0.55 NA, BBAR (350-700nm), Molded Aspheric Lens | 87-153 | 6.33 ±0.020 |  | 4.51 @ 780nm | 0.55 | D-ZLaF52LA | ±1 | 780 | BBAR (350-700nm) | Ravg ≤0.5% @ 350 - 700nm |  | 40-20 | 5.07 | 1.67 | 2.71 ±0.05 | 0.91 | Protective bevel as needed | Thickness: 0.25 (t) (mm) Material: BK7 | 2.049 | 355230 | ≤200 | Aspheric Lens | 350 - 700 | Collimate or Focus Laser Light | 3.08 | Infinite |  |  | < 0.09 |  | View | Compliant | Compliant
LightPath 355230 ¦ 6.33mm Dia., 0.55 NA, BBAR (600-1050nm), Molded Aspheric Lens | 87-154 | 6.33 ±0.020 |  | 4.51 @ 780nm | 0.55 | D-ZLaF52LA | ±1 | 780 | BBAR (600-1050nm) | Rabs <1.0% @ 600 - 1050nm |  | 40-20 | 5.07 | 1.67 | 2.71 ±0.05 | 0.91 | Protective bevel as needed | Thickness: 0.25 (t) (mm) Material: BK7 | 2.834 | 355230 | ≤200 | Aspheric Lens | 600 - 1050 | Collimate or Focus Laser Light | 3.08 | Infinite |  |  | < 0.09 |  | View | Compliant | Compliant
LightPath 355230 ¦ 6.33mm Dia., 0.55 NA, BBAR (1050-1600nm), Molded Aspheric Lens | 87-155 | 6.33 ±0.020 |  | 4.51 @ 780nm | 0.55 | D-ZLaF52LA | ±1 | 780 | BBAR (1050-1600nm) | Rabs <1.0% @ 1050 - 1600nm |  | 40-20 | 5.07 | 1.67 | 2.71 ±0.05 | 0.91 | Protective bevel as needed | Thickness: 0.25 (t) (mm) Material: BK7 | 2.834 | 355230 | ≤200 | Aspheric Lens | 1050 - 1600 | Collimate or Focus Laser Light | 3.08 | Infinite |  |  | < 0.09 |  | View | Compliant | Compliant
LightPath 354140 ¦ 2.4mm Dia., 0.58 NA, BBAR (350-700nm), Molded Aspheric Lens | 83-613 | 2.40 ±0.015 |  | 1.45 @ 780nm | 0.58 | D-ZK3 | ±1 | 780 | BBAR (350-700nm) | Ravg ≤0.5% @ 350 - 700nm |  | 40-20 | 1.6 | 0.48 | 1.02 ±0.03 | 0.86 | Protective bevel as needed |  |  | 354140 | ≤200 | Aspheric Lens | 350 - 700 | Collimate or Focus Laser Light | 0.81 | Infinite |  |  | < 0.07 |  | View | Compliant | Compliant
LightPath 354140 ¦ 2.4mm Dia., 0.58 NA, BBAR (600-1050nm), Molded Aspheric Lens | 83-614 | 2.40 ±0.015 |  | 1.45 @ 780nm | 0.58 | D-ZK3 | ±1 | 780 | BBAR (600-1050nm) | Rabs <1.0% @ 600 - 1050nm |  | 40-20 | 1.6 | 0.48 | 1.02 ±0.03 | 0.86 | Protective bevel as needed |  |  | 354140 | ≤200 | Aspheric Lens | 600 - 1050 | Collimate or Focus Laser Light | 0.81 | Infinite |  |  | < 0.07 |  | View | Compliant | Compliant
LightPath 354140 ¦ 2.4mm Dia., 0.58 NA, BBAR (1050-1600nm), Molded Aspheric Lens | 83-615 | 2.40 ±0.015 |  | 1.45 @ 780nm | 0.58 | D-ZK3 | ±1 | 780 | BBAR (1050-1600nm) | Rabs <1.0% @ 1050 - 1600nm |  | 40-20 | 1.6 | 0.48 | 1.02 ±0.03 | 0.86 | Protective bevel as needed |  |  | 354140 | ≤200 | Aspheric Lens | 1050 - 1600 | Collimate or Focus Laser Light | 0.81 | Infinite |  |  | < 0.07 |  | View | Compliant | Compliant
LightPath 354105 ¦ 7.2mm Dia., 0.56 NA, BBAR (350-700nm), Molded Aspheric Lens | 87-145 | 7.20 ±0.020 |  | 5.50 @ 633nm | 0.56 | D-ZK3 | ±1 | 633 | BBAR (350-700nm) | Ravg ≤0.5% @ 350 - 700nm |  | 40-20 | 6 | 1.29 | 2.94 ±0.03 | 0.89 | Protective bevel as needed | Thickness: 0.25 (t) (mm) Material: BK7 | 3.091 | 354105 | ≤200 | Aspheric Lens | 350 - 700 | Collimate or Focus Laser Light | 3.7 | Infinite |  |  | < 0.07 |  | View | Compliant | Compliant
LightPath 354105 ¦ 7.2mm Dia., 0.56 NA, BBAR (600-1050nm), Molded Aspheric Lens | 87-146 | 7.20 ±0.020 |  | 5.50 @ 633nm | 0.60 | D-ZK3 | ±1 | 633 | BBAR (600-1050nm) | Rabs <1.0% @ 600 - 1050nm |  | 40-20 | 6 | 1.29 | 2.94 ±0.03 | 0.89 | Protective bevel as needed | Thickness: 0.25 (t) (mm) Material: BK7 | 3.091 | 354105 | ≤200 | Aspheric Lens | 600 - 1050 | Collimate or Focus Laser Light | 3.7 | Infinite |  |  | < 0.07 |  | View | Compliant | Compliant
LightPath 354105 ¦ 7.2mm Dia., 0.56 NA, BBAR (1050-1600nm), Molded Aspheric Lens | 87-147 | 7.20 ±0.020 |  | 5.50 @ 633nm | 0.56 | D-ZK3 | ±1 | 633 | BBAR (1050-1600nm) | Rabs <1.0% @ 1050 - 1600nm |  | 40-20 | 6 | 1.29 | 2.94 ±0.03 | 0.89 | Protective bevel as needed | Thickness: 0.25 (t) (mm) Material: BK7 | 3.091 | 354105 | ≤200 | Aspheric Lens | 1050 - 1600 | Collimate or Focus Laser Light | 3.7 | Infinite |  |  | < 0.07 |  | View | Compliant | Compliant
LightPath 355561 ¦ 15mm Dia., 0.60 NA, BBAR (350-700nm), Molded Aspheric Lens | 37-105 | 15.00 ±0.015 |  | 10.00 @ 850nm | 0.6 | D-ZLaF52LA | ±1 | 850 | BBAR (350-700nm) | Ravg ≤0.5% @ 350 - 700nm |  | 60-40 | 12.5 | 2.56 | 5.38 ±0.05 | 0.83 | Protective bevel as needed |  |  | 355561 | ≤200 | Aspheric Lens | 350 - 700 | Collimate or Focus Laser Light | 7 | Infinite |  |  | < 0.40 |  | View | Compliant | Compliant
LightPath 355561 ¦ 15mm Dia., 0.60 NA, BBAR (600-1050nm), Molded Aspheric Lens | 37-106 | 15.00 ±0.015 |  | 10.00 @ 850nm | 0.6 | D-ZLaF52LA | ±1 | 850 | BBAR (600-1050nm) | Rabs <1.0% @ 600 - 1050nm |  | 60-40 | 12.5 | 2.56 | 5.38 ±0.05 | 0.83 | Protective bevel as needed |  |  | 355561 | ≤200 | Aspheric Lens | 600 - 1050 | Collimate or Focus Laser Light | 7 | Infinite |  |  | < 0.40 |  | View | Compliant | Compliant
LightPath 355561 ¦ 15mm Dia., 0.60 NA, BBAR (1050-1600nm), Molded Aspheric Lens | 37-107 | 15.00 ±0.015 |  | 10.00 @ 850nm | 0.6 | D-ZLaF52LA | ±1 | 850 | BBAR (1050-1600nm) | Rabs <1.0% @ 1050 - 1600nm |  | 60-40 | 12.5 | 2.56 | 5.38 ±0.05 | 0.83 | Protective bevel as needed |  |  | 355561 | ≤200 | Aspheric Lens | 1050 - 1600 | Collimate or Focus Laser Light | 7 | Infinite |  |  | < 0.40 |  | View | Compliant | Compliant
LightPath 355392 ¦ 4mm Dia., 0.60 NA, BBAR (350-700nm), Molded Aspheric Lens | 83-626 | 4.00 ±0.015 |  | 2.75 @ 830nm | 0.60 | D-ZLaF52LA | ±1 | 830 | BBAR (350-700nm) | Ravg ≤0.5% @ 350 - 700nm |  | 40-20 | 3.6 | 1.34 | 2.24 ±0.02 | 0.78 | Protective bevel as needed |  |  | 355392 | ≤200 | Aspheric Lens | 350 - 700 | Collimate or Focus Laser Light | 1.5 | Infinite |  |  | < 0.16 |  | View | Compliant | Compliant
LightPath 355392 ¦ 4mm Dia., 0.60 NA, BBAR (600-1050nm), Molded Aspheric Lens | 83-627 | 4.00 ±0.015 |  | 2.75 @ 830nm | 0.60 | D-ZLaF52LA | ±1 | 830 | BBAR (600-1050nm) | Rabs <1.0% @ 600 - 1050nm |  | 40-20 | 3.6 | 1.34 | 2.24 ±0.02 | 0.78 | Protective bevel as needed |  |  | 355392 | ≤200 | Aspheric Lens | 600 - 1050 | Collimate or Focus Laser Light | 1.5 | Infinite |  |  | < 0.16 |  | View | Compliant | Compliant
LightPath 354340 ¦ 6.33mm Dia., 0.64 NA, BBAR (350-700nm), Molded Aspheric Lens | 87-161 | 6.33 ±0.020 |  | 4.03 @ 685nm | 0.64 | D-ZK3 | ±1 | 685 | BBAR (350-700nm) | Ravg ≤0.5% @ 350 - 700nm |  | 40-20 | 5.1 | 1.48 | 3.10 ±0.03 | 0.78 | Protective bevel as needed | Thickness: 1.20 (t) (mm) Material: K3 | 1.483 | 354340 | ≤200 | Aspheric Lens | 350 - 700 | Collimate or Focus Laser Light | 2.68 | Infinite |  |  | < 0.08 |  | View | Compliant | Compliant
LightPath 354340 ¦ 6.33mm Dia., 0.64 NA, BBAR (600-1050nm), Molded Aspheric Lens | 87-162 | 6.33 ±0.020 |  | 4.03 @ 685nm | 0.64 | D-ZK3 | ±1 | 685 | BBAR (600-1050nm) | Rabs <1.0% @ 600 - 1050nm |  | 40-20 | 5.1 | 1.48 | 3.10 ±0.03 | 0.78 | Protective bevel as needed | Thickness: 1.20 (t) (mm) Material: K3 | 1.483 | 354340 | ≤200 | Aspheric Lens | 600 - 1050 | Collimate or Focus Laser Light | 2.68 | Infinite |  |  | < 0.08 |  | View | Compliant | Compliant
LightPath 354340 ¦ 6.33mm Dia., 0.64 NA, BBAR (1050-1600nm), Molded Aspheric Lens | 87-163 | 6.33 ±0.020 |  | 4.03 @ 685nm | 0.64 | D-ZK3 | ±1 | 685 | BBAR (1050-1600nm) | Rabs <1.0% @ 1050 - 1600nm |  | 40-20 | 5.1 | 1.48 | 3.10 ±0.03 | 0.78 | Protective bevel as needed | Thickness: 1.20 (t) (mm) Material: BK7 | 1.483 | 354340 | ≤200 | Aspheric Lens | 1050 - 1600 | Collimate or Focus Laser Light | 2.68 | Infinite |  |  | < 0.08 |  | View | Compliant | Compliant
LightPath 354330 ¦ 6.33mm Dia., 0.68 NA, BBAR (350-700nm), Molded Aspheric Lens | 87-165 | 6.33 ±0.020 |  | 3.10 @ 830nm | 0.68 | D-ZK3 | ±1 | 830 | BBAR (350-700nm) | Ravg ≤0.5% @ 350 - 700nm |  | 40-20 | 5 | 1.56 | 3.21 ±0.03 | 0.74 | Protective bevel as needed |  |  | 354330 | ≤200 | Aspheric Lens | 350 - 700 | Collimate or Focus Laser Light | 1.8 | Infinite |  |  | < 0.20 |  | View | Compliant | Compliant
LightPath 354330 ¦ 6.33mm Dia., 0.68 NA, BBAR (600-1050nm), Molded Aspheric Lens | 87-166 | 6.33 ±0.020 |  | 3.10 @ 830nm | 0.68 | D-ZK3 | ±1 | 830 | BBAR (600-1050nm) | Rabs <1.0% @ 600 - 1050nm |  | 40-20 | 5 | 1.56 | 3.21 ±0.03 | 0.74 | Protective bevel as needed |  |  | 354330 | ≤200 | Aspheric Lens | 600 - 1050 | Collimate or Focus Laser Light | 1.8 | Infinite |  |  | < 0.20 |  | View | Compliant | Compliant
LightPath 355330 ¦ 6.33mm Dia., 0.77 NA, BBAR (600-1050nm), Molded Aspheric Lens | 83-674 | 6.33 ±0.015 |  | 3.10 @ 830nm | 0.77 | D-ZLaF52LA | ±1 | 830 | BBAR (600-1050nm) | Rabs <1.0% @ 600 - 1050nm |  | 40-20 | 5 | 1.12 | 2.71 ±0.02 | 0.65 | Protective bevel as needed |  |  | 355330 | ≤200 | Aspheric Lens | 600 - 1050 | Collimate or Focus Laser Light | 1.59 | Infinite |  |  | < 0.50 |  | View | Compliant | Compliant